## degradation
test |  |  | material | day | weight.before | weight.after | weight.difference | weight.ratio
test4 |  |  | PCL | 10d | 112.33 | 101.69 | 10.64 | 9.472091
test4 |  |  | PBSA | 10d | 141.85 | 139.44 | 2.41 | 1.698978
test4 |  |  | PBSA+ | 10d | 119.32 | 104.73 | 14.59 | 12.22762
test4 |  |  | PCL | 20d | 108.25 | 79.023 | 29.227 | 26.99954
test4 |  |  | PBSA | 20d | 126.81 | 108.97 | 17.84 | 14.06829
test4 |  |  | PBSA+ | 20d | 122.84 | 96.69 | 26.15 | 21.28785
test4 |  |  | PCL | 30d | 111.09 | 3.76 | 107.33 | 96.61536
test4 |  |  | PBSA | 30d | 125.1 | 100.21 | 24.89 | 19.89608
test4 |  |  | PBSA+ | 30d | 130.65 | 96.77 | 33.88 | 25.93188
test4 |  |  | PCL | 40d | 118.47 | 99.01 | 19.46 | 16.4261
test4 |  |  | PBSA | 40d | 128.56 | 110.34 | 18.22 | 14.17237
test4 |  |  | PBSA+ | 40d | 115.5 | 71.57 | 43.93 | 38.03463
test4 |  |  | PCL | 50d | 113.6 | 89.16 | 24.44 | 21.51408
test4 |  |  | PBSA | 50d | 125.24 | 99.54 | 25.7 | 20.5206
test4 |  |  | PBSA+ | 50d | 121.34 | 89.57 | 31.77 | 26.18263
test4 |  |  | PCL | 60d | 104.47 | 102.45 | 2.02 | 1.933569
test4 |  |  | PBSA | 60d | 124.62 | 75.06 | 49.56 | 39.7689
test4 |  |  | PBSA+ | 60d | 124.48 | 62.21 | 62.27 | 50.0241
test4 |  | BOD | PCL | 60d | 114.97 | 49.71 | 65.26 | 56.76263
test4 |  | BOD | PBSA | 60d | 114.22 | 54.77 | 59.45 | 52.04868
test4 |  | BOD | PBSA+ | 60d | 120.58 | 24.45 | 96.13 | 79.72301
test4 |  | negative | PCL |  | 101.4 | 99.9 | 1.5 | 1.47929
test4 |  | negative | PBSA |  | 124.42 | 118.96 | 5.46 | 4.388362
test5 | 10d-1 |  | PCL | 10d | 114.9 | 111.56 | 3.34 | 2.906876
test5 | 10d-1 |  | PBSA | 10d | 146.26 | 141.12 | 5.14 | 3.51429
test5 | 10d-1 |  | PBSA+ | 10d | 112.28 | 95.91 | 16.37 | 14.57962
test5 | 10d-2 |  | PCL | 10d | 114.32 | 110.33 | 3.99 | 3.490203
test5 | 10d-2 |  | PBSA | 10d | 148.69 | 144.76 | 3.93 | 2.643083
test5 | 10d-2 |  | PBSA+ | 10d | 132.22 | 105.93 | 26.29 | 19.88353
test5 | 20d-1 |  | PCL | 20d | 120.13 | 109.64 | 10.49 | 8.732207
test5 | 20d-1 |  | PBSA | 20d | 132.06 | 117.46 | 14.6 | 11.05558
test5 | 20d-1 |  | PBSA+ | 20d | 123.66 | 91.47 | 32.19 | 26.03105
test5 | 20d-2 |  | PCL | 20d | 105.92 | 95.99 | 9.93 | 9.375
test5 | 20d-2 |  | PBSA | 20d | 141.25 | 134.33 | 6.92 | 4.899115
test5 | 20d-2 |  | PBSA+ | 20d | 122.17 | 94.64 | 27.53 | 22.53417
test5S | 20d-海 |  | PCL | 20d | 111.39 | 100.22 | 11.17 | 10.02783
test5S | 20d-海 |  | PBSA | 20d | 197.48 | 188.89 | 8.59 | 4.349808
test5S | 20d-海 |  | PBSA+ | 20d | 184.46 | 172.13 | 12.33 | 6.684376
test5 | 30d-1 |  | PCL | 30d | 116.7 | 105.47 | 11.23 | 9.622965
test5 | 30d-1 |  | PBSA | 30d | 138.44 | 127.49 | 10.95 | 7.909564
test5 | 30d-1 |  | PBSA+ | 30d | 124.33 | 99.67 | 24.66 | 19.83431
test5 | 30d-2 |  | PCL | 30d | 113.95 | 102.7 | 11.25 | 9.872751
test5 | 30d-2 |  | PBSA | 30d | 118.23 | 108.73 | 9.5 | 8.035186
test5 | 30d-2 |  | PBSA+ | 30d | 133.1 | 104.32 | 28.78 | 21.62284
test5 | 40d-1 |  | PCL | 40d | 104.7 | 92.49 | 12.21 | 11.66189
test5 | 40d-1 |  | PBSA | 40d | 146.7 | 136.88 | 9.82 | 6.693933
test5 | 40d-1 |  | PBSA+ | 40d | 128.53 | 106.12 | 22.41 | 17.43562
test5 | 40d-2 |  | PCL | 40d | 123.95 | 111.38 | 12.57 | 10.14119
test5 | 40d-2 |  | PBSA | 40d | 126.22 | 114.94 | 11.28 | 8.936777
test5 | 40d-2 |  | PBSA+ | 40d | 117.07 | 95.57 | 21.5 | 18.36508
test5S | 40d-海 |  | PCL | 40d | 111.66 | 98.23 | 13.43 | 12.02758
test5S | 40d-海 |  | PBSA | 40d | 208.68 | 195.71 | 12.97 | 6.215258
test5S | 40d-海 |  | PBSA+ | 40d | 184.31 | 167.7 | 16.61 | 9.011991
test5 | 50d-1 |  | PCL | 50d | 108.18 | 95.49 | 12.69 | 11.73045
test5 | 50d-1 |  | PBSA | 50d | 149.36 | 137.08 | 12.28 | 8.221746
test5 | 50d-1 |  | PBSA+ | 50d | 118.83 | 91.81 | 27.02 | 22.73837
test5 | 50d-2 |  | PCL | 50d | 112.87 | 99.15 | 13.72 | 12.15558
test5 | 50d-2 |  | PBSA | 50d | 145.66 | 133.82 | 11.84 | 8.128518
test5 | 50d-2 |  | PBSA+ | 50d | 126.79 | 102.42 | 24.37 | 19.22076
test5 | 60d-1 |  | PCL | 60d | 117.69 | 105.08 | 12.61 | 10.71459
test5 | 60d-1 |  | PBSA | 60d | 139.5 | 124.11 | 15.39 | 11.03226
test5 | 60d-1 |  | PBSA+ | 60d | 131.3 | 103.21 | 28.09 | 21.39375
test5 | 60d-2 |  | PCL | 60d | 113.05 | 105.56 | 7.49 | 6.625387
test5 | 60d-2 |  | PBSA | 60d | 149.5 | 135.01 | 14.49 | 9.692308
test5 | 60d-2 |  | PBSA+ | 60d | 121.9 | 98.12 | 23.78 | 19.50779
test5S | 60d-海 |  | PCL | 60d | 108.77 | 80 | 28.77 | 26.45031
test5S | 60d-海 |  | PBSA | 60d | 194.63 | 181.9 | 12.73 | 6.540616
test5S | 60d-海 |  | PBSA+ | 60d | 192.75 | 189.1 | 3.65 | 1.893645
test5 |  | BOD | PCL |  | 109.82 | 93.8 | 16.02 | 14.58751
test5 |  | BOD | PBSA |  | 172.5 | 155.1 | 17.4 | 10.08696
test5 |  | BOD | PBSA+ |  | 172.93 | 74.6 | 98.33 | 56.86116
test5S |  | BOD | PCL |  | 106.35 | 75.6 | 30.75 | 28.91396
test5S |  | BOD | PBSA |  | 150.59 | 134.4 | 16.19 | 10.75105
test5S |  | BOD | PBSA+ |  | 153.29 | 131.5 | 21.79 | 14.21489