## Sheet1
sample | decrease | ratio.decompose | BOD-ctrl | test | day | material | wb
Test9_1d_PCL | 2.25 | 0.03 | 0 | test9 | 1d | PCL | water
Test9_2d_PCL | 12.64 | 0.15 | 916.3 | test9 | 2d | PCL | water
Test9_3d_PCL | 19.28 | 0.23 | 1390.9 | test9 | 3d | PCL | water
Test9_4d_PCL | 22.29 | 0.25 | 1667.2 | test9 | 4d | PCL | water
Test9_1w_PCL | 26.42 | 0.3 | 2619.2 | test9 | 1w | PCL | water
Test9_10d_PCL | 24.92 | 0.27 | 3799.1 | test9 | 10d | PCL | water
Test9_14d_PCL | 35.42 | 0.43 | 4833.9 | test9 | 14d | PCL | water
Test9_21d_PCL | 38.32 | 0.46 | 6052.8 | test9 | 21d | PCL | water
Test9_28d_PCL | 38.16 | 0.46 | 6457.8 | test9 | 28d | PCL | water
Test9_35d_PCL | 44.65 | 0.54 | 7077.5 | test9 | 35d | PCL | water
Test9_b_3w_PCL | 38.32 | 0.46 | 6052.8 | test9 | 3w | PCL | bio
Test9_b_4w_PCL | 38.16 | 0.46 | 6457.8 | test9 | 4w | PCL | bio
Test9_b_5w_PCL | 44.65 | 0.54 | 7077.5 | test9 | 5w | PCL | bio
Test9_2d_PHBH | 1.45 | 0.02 | 51.7 | test9 | 2d | PHBH | water
Test9_3d_PHBH | 1.74 | 0.02 | 118.2 | test9 | 3d | PHBH | water
Test9_4d_PHBH | 7.18 | 0.08 | 227.6 | test9 | 4d | PHBH | water
Test9_1w_PHBH | 19.2 | 0.21 | 982.4 | test9 | 1w | PHBH | water
Test9_10d_PHBH | 26.26 | 0.31 | 1520.1 | test9 | 10d | PHBH | water
Test9_14d_PHBH | 34.5 | 0.38 | 2015.7 | test9 | 14d | PHBH | water
Test9_21d_PHBH | 39.22 | 0.46 | 3069.2 | test9 | 21d | PHBH | water
Test9_28d_PHBH | 52.51 | 0.63 | 3430.1 | test9 | 28d | PHBH | water
Test9_35d_PHBH | 54.23 | 0.7 | 4045 | test9 | 35d | PHBH | water
Test9_b_3w_PHBH | 39.22 | 0.46 | 3069.2 | test9 | 3w | PHBH | bio
Test9_b_4w_PHBH | 52.51 | 0.63 | 3430.1 | test9 | 4w | PHBH | bio
Test9_b_5w_PHBH | 54.23 | 0.7 | 4045 | test9 | 5w | PHBH | bio
Test9_2d_PHBH6 | 0.59 | 0.01 | 51.7 | test9 | 2d | PHBH6 | water
Test9_3d_PHBH6 | 6.79 | 0.07 | 118.2 | test9 | 3d | PHBH6 | water
Test9_4d_PHBH6 | 8.62 | 0.09 | 227.6 | test9 | 4d | PHBH6 | water
Test9_1w_PHBH6 | 22.66 | 0.25 | 982.4 | test9 | 1w | PHBH6 | water
Test9_10d_PHBH6 | 24.14 | 0.25 | 1520.1 | test9 | 10d | PHBH6 | water
Test9_14d_PHBH6 | 37.75 | 0.44 | 2015.7 | test9 | 14d | PHBH6 | water
Test9_21d_PHBH6 | 47.48 | 0.57 | 3069.2 | test9 | 21d | PHBH6 | water
Test9_28d_PHBH6 | 59.32 | 0.65 | 3430.1 | test9 | 28d | PHBH6 | water
Test9_35d_PHBH6 | 40.93 | 0.44 | 4045 | test9 | 35d | PHBH6 | water
Test9_b_3w_PHBH6 | 47.48 | 0.57 | 3069.2 | test9 | 3w | PHBH6 | bio
Test9_b_4w_PHBH6 | 59.32 | 0.65 | 3430.1 | test9 | 4w | PHBH6 | bio
Test9_b_5w_PHBH6 | 40.93 | 0.44 | 4045 | test9 | 5w | PHBH6 | bio
Test9_2d_PBSA | 2.16 | 0.02 | 146.8 | test9 | 2d | PBSA | water
Test9_4d_PBSA | 5.04 | 0.04 | 1297.6 | test9 | 4d | PBSA | water
Test9_1w_PBSA | 5.63 | 0.05 | 2371.8 | test9 | 1w | PBSA | water
Test9_2w_PBSA | 5.57 | 0.04 | 3778.5 | test9 | 2w | PBSA | water
Test9_3w_PBSA | 10.07 | 0.08 | 4806.8 | test9 | 3w | PBSA | water
Test9_4w_PBSA | 10.21 | 0.09 | 5372.5 | test9 | 4w | PBSA | water
Test9_5w_PBSA | 15.53 | 0.15 | 5923.8 | test9 | 5w | PBSA | water
Test9_6w_PBSA | 15.39 | 0.13 | 6409.7 | test9 | 6w | PBSA | water
Test9_7w_PBSA | 26.88 | 0.23 | 6783.4 | test9 | 7w | PBSA | water
Test9_8w_PBSA | 20.82 | 0.17 | 7096 | test9 | 8w | PBSA | water
Test9_1w_PBAT | 2.1 | 0.02 | 0 | test9 | 1w | PBAT | water
Test9_3w_PBAT | 3.46 | 0.03 | 95 | test9 | 3w | PBAT | water
Test9_4w_PBAT | 3.58 | 0.03 | 180.1 | test9 | 4w | PBAT | water
Test9_5w_PBAT | 3.77 | 0.03 | 192.9 | test9 | 5w | PBAT | water
Test9_6w_PBAT | 3.21 | 0.03 | 235.3 | test9 | 6w | PBAT | water
Test9_7w_PBAT | 3.6 | 0.03 | 201.6 | test9 | 7w | PBAT | water
Test9_8w_PBAT | 3.47 | 0.03 | 220.2 | test9 | 8w | PBAT | water
Test6_2d_PCL | 19.79 | 0.04 | 346.7 | test6 | 2d | PCL | water
Test6_4d_PCL | 17.76 | 0.04 | 753.8 | test6 | 4d | PCL | water
Test6_1w_PCL | 23.85 | 0.05 | 1186.7 | test6 | 1w | PCL | water
Test6_11d_PCL | 33.76 | 0.07 | 1811.1 | test6 | 11d | PCL | water
Test6_2w_PCL | 37.95 | 0.08 | 2217.4 | test6 | 2w | PCL | water
Test6_3w_PCL | 45.23 | 0.09 | 2833.5 | test6 | 3w | PCL | water
Test6_4w_PCL | 48.25 | 0.11 | 4089.6 | test6 | 4w | PCL | water
Test6_5w_PCL | 54.01 | 0.12 | 5011.8 | test6 | 5w | PCL | water
Test6_6w_PCL | 59.81 | 0.13 | 5928.8 | test6 | 6w | PCL | water
Test6_7w_PCL | 54 | 0.12 | 6194.5 | test6 | 7w | PCL | water
Test6_8w_PCL | 46.5 | 0.1 | 6446.3 | test6 | 8w | PCL | water
Test6_2d_PHBH | 1.72 | 0 | 13.3 | test6 | 2d | PHBH | water
Test6_4d_PHBH | 11.64 | 0.02 | 17.5 | test6 | 4d | PHBH | water
Test6_1w_PHBH | 25.77 | 0.05 | 33.3 | test6 | 1w | PHBH | water
Test6_11d_PHBH | 49.76 | 0.1 | 248.8 | test6 | 11d | PHBH | water
Test6_2w_PHBH | 47.5 | 0.1 | 424 | test6 | 2w | PHBH | water
Test6_3w_PHBH | 46.74 | 0.09 | 1049.6 | test6 | 3w | PHBH | water
Test6_4w_PHBH | 76.41 | 0.15 | 1828.7 | test6 | 4w | PHBH | water
Test6_5w_PHBH | 50.05 | 0.1 | 2107.6 | test6 | 5w | PHBH | water
Test6_6w_PHBH | 62.66 | 0.14 | 2586.5 | test6 | 6w | PHBH | water
Test6_7w_PHBH | 76.04 | 0.17 | 2721.9 | test6 | 7w | PHBH | water
Test6_8w_PHBH | 68.79 | 0.14 | 2876.2 | test6 | 8w | PHBH | water
Test6_1w_PBAT | 6.63 | 0.01 | 20.3 | test6 | 1w | PBAT | water
Test6_2w_PBAT | 5.86 | 0.01 | 89 | test6 | 2w | PBAT | water
Test6_3w_PBAT | 13.07 | 0.02 | 110.1 | test6 | 3w | PBAT | water
Test6_4w_PBAT | 10.14 | 0.02 | 313.2 | test6 | 4w | PBAT | water
Test6_5w_PBAT | 8.59 | 0.02 | 315.1 | test6 | 5w | PBAT | water
Test6_6w_PBAT | 10.58 | 0.02 | 388.7 | test6 | 6w | PBAT | water
Test6_7w_PBAT | 8.99 | 0.02 | 326.2 | test6 | 7w | PBAT | water
Test6_1w_PBSA | 29.64 | 0.06 | 120.6 | test6 | 1w | PBSA | water
Test6_2w_PBSA | 48.37 | 0.08 | 391 | test6 | 2w | PBSA | water
Test6_3w_PBSA | 42.06 | 0.08 | 739 | test6 | 3w | PBSA | water
Test6_4w_PBSA | 28.14 | 0.05 | 1237.8 | test6 | 4w | PBSA | water
Test6_5w_PBSA | 31.92 | 0.05 | 1581.3 | test6 | 5w | PBSA | water
Test6_6w_PBSA | 61.01 | 0.1 | 1958.3 | test6 | 6w | PBSA | water
Test6_7w_PBSA | 34.73 | 0.07 | 2120 | test6 | 7w | PBSA | water
Test6_8w_PBSA | 52.3 | 0.09 | 2391.1 | test6 | 8w | PBSA | water
Test6_1w_PBS | 5.68 | 0.01 | 9.2 | test6 | 1w | PBS | water
Test6_2w_PBS | 2.3 | 0 | 14.5 | test6 | 2w | PBS | water
Test6_3w_PBS | 4.55 | 0.01 | 74.7 | test6 | 3w | PBS | water
Test6_4w_PBS | 5.49 | 0.01 | 273.6 | test6 | 4w | PBS | water
Test6_5w_PBS | 5.51 | 0.01 | 276.7 | test6 | 5w | PBS | water
Test6_6w_PBS | 5.16 | 0.01 | 332 | test6 | 6w | PBS | water
Test6_7w_PBS | 5.58 | 0.01 | 309.6 | test6 | 7w | PBS | water
Test8_4d_PCL | 15.01 | 0.08 | 602.8 | test8 | 4d | PCL | water
Test8_1w_PCL | 22.32 | 0.1 | 753.1 | test8 | 1w | PCL | water
Test8_2w_PCL | 28.78 | 0.11 | 1169.9 | test8 | 2w | PCL | water
Test8_3w_PCL | 33.97 | 0.16 | 1572.4 | test8 | 3w | PCL | water
Test8_5w_PCL | 45.1 | 0.19 | 1923.6 | test8 | 5w | PCL | water
Test8_6w_PCL | 45.88 | 0.24 | 2028.2 | test8 | 6w | PCL | water
Test8_4d_PCLm | 14.74 | 0.07 | 602.8 | test8 | 4d | PCLm | water
Test8_1w_PCLm | 22.73 | 0.1 | 753.1 | test8 | 1w | PCLm | water
Test8_2w_PCLm | 29.39 | 0.13 | 1169.9 | test8 | 2w | PCLm | water
Test8_3w_PCLm | 42.12 | 0.19 | 1572.4 | test8 | 3w | PCLm | water
Test8_6w_PCLm | 55.71 | 0.23 | 2028.2 | test8 | 6w | PCLm | water
Test8_4d_PBSA | 20.35 | 0.09 | 119.5 | test8 | 4d | PBSA | water
Test8_1w_PBSA | 3.34 | 0.01 | 170.5 | test8 | 1w | PBSA | water
Test8_2w_PBSA | 5.34 | 0.02 | 318.5 | test8 | 2w | PBSA | water
Test8_3w_PBSA | 12.08 | 0.05 | 622.8 | test8 | 3w | PBSA | water
Test8_5w_PBSA | 63.33 | 0.25 | 2118.7 | test8 | 5w | PBSA | water
Test8_6w_PBSA | 12 | 0.05 | 2381.5 | test8 | 6w | PBSA | water
Test8_4d_PBSAm | 3.76 | 0.02 | 119.5 | test8 | 4d | PBSAm | water
Test8_1w_PBSAm | 26.35 | 0.12 | 170.5 | test8 | 1w | PBSAm | water
Test8_2w_PBSAm | 5.74 | 0.03 | 318.5 | test8 | 2w | PBSAm | water
Test8_3w_PBSAm | 9.24 | 0.04 | 622.8 | test8 | 3w | PBSAm | water
Test8_5w_PBSAm | 29.81 | 0.12 | 2118.7 | test8 | 5w | PBSAm | water
Test8_6w_PBSAm | 75.37 | 0.38 | 2381.5 | test8 | 6w | PBSAm | water
Test8_4d_PHBH | 13.84 | 0.08 | 26.2 | test8 | 4d | PHBH | water
Test8_1w_PHBH | 29.17 | 0.16 | 88.1 | test8 | 1w | PHBH | water
Test8_2w_PHBH | 40.4 | 0.23 | 449.3 | test8 | 2w | PHBH | water
Test8_3w_PHBH | 52.55 | 0.3 | 501 | test8 | 3w | PHBH | water
Test8_4w_PHBH | 67.31 | 0.36 | 645.4 | test8 | 4w | PHBH | water
Test8_5w_PHBH | 45.38 | 0.24 | 808.9 | test8 | 5w | PHBH | water
Test8_6w_PHBH | 59.57 | 0.34 | 839.1 | test8 | 6w | PHBH | water
Test8_4d_PHBHm | 14.55 | 0.09 | 26.2 | test8 | 4d | PHBHm | water
Test8_1w_PHBHm | 28.2 | 0.17 | 88.1 | test8 | 1w | PHBHm | water
Test8_2w_PHBHm | 42.86 | 0.28 | 449.3 | test8 | 2w | PHBHm | water
Test8_3w_PHBHm | 58.17 | 0.38 | 501 | test8 | 3w | PHBHm | water
Test8_5w_PHBHm | 69.82 | 0.43 | 808.9 | test8 | 5w | PHBHm | water
Test8_6w_PHBHm | 71.3 | 0.48 | 839.1 | test8 | 6w | PHBHm | water

## BOD
day | Test.A_control | Test.A_PCL | Test.A_PBSA | Test.A_PBAT | Test.A_PBS | Test.A_PHBH | Test.B_control | Test.B_PCL | Test.B_PHBH | Test.B_PBSA | Test.C_control | Test.C_PCL | Test.C_PHBH | Test.C_PBSA | Test.C_PBAT
0 | 0 | 0 | 0 | 0 | 0 | 0 | 0 | 0 | 0 | 0 | 0 | 0 | 0 | 0 | 0
1 | 11.3 | 31.6 | 31.1 | 34.4 | 27.9 | 21.8 | 21.4 | 15.8 | 15.4 | 20.3 | 0 | 0 | 0 | 0 | 0
2 | 17 | 363.7 | 77.6 | 49.2 | 26.5 | 30.3 | 18.4 | 219.6 | 9.4 | 59.6 | 0 | 916.3 | 51.7 | 146.8 | 0
3 | 12.2 | 571.9 | 114.8 | 57.7 | 45 | 27.9 | 4.8 | 521 | 28.2 | 104.6 | 0 | 1390.9 | 118.2 | 724.5 | 0
4 | 20.8 | 774.6 | 159.5 | 80.7 | 52.8 | 38.3 | 10.4 | 613.2 | 36.6 | 129.9 | 0 | 1667.2 | 227.6 | 1297.6 | 0
5 | 91 | 977.5 | 152.5 | 90.3 | 69.3 | 33.4 | 8.6 | 667.7 | 47.3 | 151.1 | 0 | 1952.7 | 450.5 | 1649.8 | 0
6 | 81.3 | 1146 | 170 | 96.3 | 78.4 | 68.5 | 13.5 | 709.4 | 74.3 | 157.9 | 0 | 2293.2 | 816.1 | 2012.7 | 0
7 | 108.2 | 1294.9 | 228.8 | 128.5 | 117.4 | 141.5 | 11.1 | 764.2 | 99.2 | 181.6 | 0 | 2619.2 | 982.4 | 2371.8 | 0
8 | 117 | 1445.1 | 246.1 | 133.5 | 117.4 | 198.5 | 11.1 | 822.1 | 160.7 | 204.9 | 0 | 3016.3 | 1141.1 | 2583.5 | 0
9 | 131.5 | 1632.3 | 277.4 | 159.4 | 117.4 | 269.6 | 19 | 873.7 | 197.3 | 226.7 | 0 | 3401.1 | 1303.8 | 2798.4 | 0
10 | 120.7 | 1772.3 | 303.7 | 163.4 | 117.4 | 320.6 | 23.6 | 936.3 | 240.9 | 252.7 | 0 | 3799.1 | 1520.1 | 3037.2 | 0
11 | 127.8 | 1938.9 | 349.9 | 183.3 | 117.4 | 376.6 | 31.4 | 997.9 | 268.1 | 279.9 | 0 | 3993.1 | 1552.3 | 3162.4 | 0
12 | 138.2 | 2099.6 | 406.7 | 194.7 | 117.4 | 432.4 | 14.6 | 1045.4 | 308 | 286.6 | 0 | 4319.4 | 1711.2 | 3409 | 0
13 | 136.5 | 2248.2 | 454.7 | 200.8 | 143.5 | 493.1 | 19.8 | 1125 | 379.3 | 319.7 | 0 | 4569.6 | 1835.8 | 3621.6 | 0
14 | 141 | 2358.4 | 532 | 230 | 155.5 | 565 | 23 | 1192.9 | 472.3 | 341.5 | 0 | 4833.9 | 2015.7 | 3778.5 | 54.1
15 | 141.1 | 2474.6 | 597.7 | 242.5 | 173.8 | 663.6 | 26.6 | 1294.5 |  | 366 | 2.8 | 5088.8 | 2183.3 | 3964.9 | 125.1
16 | 158.8 | 2560.6 | 659 | 254.7 | 178.5 | 764.3 | 40.3 | 1370.5 |  | 402.1 | 53.4 | 5386.7 | 2351.4 | 4249.2 | 164.3
17 | 166.1 | 2650.6 | 726.3 | 262.6 | 182.8 | 890.9 | 48.9 | 1418.4 |  | 435.3 | 9.3 | 5555.7 | 2410.4 | 4377.1 | 139.1
18 | 154.5 | 2748.8 | 786.4 | 262.9 | 188.2 | 1012.7 | 52.8 | 1479.5 |  | 485.3 | 0 | 5709.8 | 2516.3 | 4494.7 | 138
19 | 149.6 | 2840.4 | 841.7 | 285.2 | 202.4 | 1111.5 | 48.7 | 1528.6 |  | 533.1 | 28.2 | 5874.8 | 2760.7 | 4641.1 | 166.5
20 | 147.9 | 2921.3 | 862.8 | 285.6 | 190.5 | 1164.8 | 38.6 | 1583.9 | 515.8 | 587.8 | 62.1 | 6045.6 | 3021.7 | 4802.3 | 186.1
21 | 176.3 | 3009.8 | 915.3 | 286.4 | 251 | 1225.9 | 49 | 1621.4 | 550 | 671.8 | 63.4 | 6116.2 | 3132.6 | 4870.2 | 158.4
22 | 182.1 | 3178.9 | 971.1 | 311 | 262.7 | 1361.8 | 52.1 |  | 588.9 | 776.3 | 81.8 | 6227.5 | 3239.8 | 4987.8 | 203.4
23 | 202.4 | 3326.2 | 1045.4 | 313.6 | 289.3 | 1497.7 | 52.2 |  | 612.2 | 883.1 | 48.9 | 6259.7 | 3259.6 | 5023.1 | 197.2
24 | 195 | 3474.9 | 1092.6 | 332.1 | 286.4 | 1640.8 | 56.9 |  | 638.9 | 1015.8 | 76.4 | 6367.9 | 3360.2 | 5149.8 | 211.9
25 | 209.2 | 3652.9 | 1162 | 367.3 | 314.7 | 1787.1 | 54.9 |  | 650.9 | 1118.4 | 73.5 | 6427.1 | 3406.1 | 5235 | 215.1
26 | 185.7 | 3813.5 | 1216.5 | 354.6 | 327.3 | 1855.7 | 64.4 |  | 679.1 | 1301.3 | 108.2 | 6518.1 | 3498.7 | 5378.2 | 273.1
27 | 181 | 4019.2 | 1287.2 | 396.6 | 355.4 | 1920.9 | 65.8 |  | 696.8 | 1429.2 | 108.1 | 6565.9 | 3538.2 | 5480.6 | 288.2
28 | 185.4 | 4275 | 1423.2 | 498.6 | 459 | 2014.1 | 60.6 | 1648.5 | 706 | 1554.9 | 108.1 | 6565.9 | 3538.2 | 5480.6 | 288.2
29 | 176.3 | 4448.4 | 1482.1 | 525 | 462 | 2060.7 | 77 | 1732.6 | 792.1 | 1725.6 | 122 | 6703.1 | 3624.1 | 5595.1 | 295.8
30 | 176.3 | 4599.7 | 1523.3 | 493.6 | 453.5 | 2077.7 | 72.3 | 1789 | 840.9 | 1850.5 | 108.1 | 6794.3 | 3690.3 | 5651 | 288.5
31 | 176.3 | 4743.6 | 1599 | 530.6 | 483 | 2118.1 | 78 | 1845.5 | 854.1 | 1965.1 | 108.1 | 6930.7 | 3836.2 | 5741.5 | 302.6
32 | 176.3 | 4868.9 | 1662 | 544 | 506.3 | 2206 | 70.5 | 1880 | 867.2 | 2063.7 | 108.1 | 6982.4 | 3910.2 | 5792.7 | 288.2
33 | 222.3 | 5026.2 | 1712.4 | 555.9 | 506.1 | 2255.4 | 80.6 | 1931.1 | 873.2 | 2125.9 | 108.1 | 7028.9 | 3970.3 | 5894 | 313.4
34 | 225.6 | 5130.7 | 1763.3 | 549.3 | 501.3 | 2299 | 78.8 | 1975.3 | 880.8 | 2172.8 | 116 | 7147.9 | 4101.6 | 5969.1 | 322.5
35 | 234.2 | 5246 | 1815.5 | 549.3 | 510.9 | 2341.8 | 89.1 | 2012.7 | 898 | 2207.8 | 144.1 | 7221.6 | 4189.1 | 6067.9 | 337
36 | 245 | 5394.4 | 1859.6 | 559.4 | 521.5 | 2479.8 |  |  |  |  | 207 | 7269.6 | 4239.3 | 6166.2 | 373.8
37 | 243.1 | 5546.7 | 1929 | 581.2 | 535.7 | 2582.8 |  |  |  |  | 162.3 | 7330.5 | 4281.5 | 6167 | 346.2
38 | 250.5 | 5694.4 | 1996.6 | 552.9 | 553.6 | 2625.4 |  |  |  |  | 190.9 | 7419 | 4362 | 6274.8 | 331.4
39 | 250.6 | 5827.2 | 2057 | 593 | 566.8 | 2692.6 | 104.2 | 2061.1 | 923.7 | 2297.1 | 133.1 | 7476.4 | 4404.7 | 6283.6 | 289
40 | 245.5 | 5961.5 | 2131.6 | 583.7 | 577.1 | 2727.5 | 89.1 | 2078.9 | 920.9 | 2359.8 | 147.8 | 7549.7 | 4473.1 | 6369.4 | 309.7
41 | 253.9 | 6070.3 | 2157.5 | 621.8 | 573.1 | 2798 | 99.3 | 2116.5 | 937.5 | 2439.5 | 150.7 | 7553 | 4530 | 6504.3 | 386
42 | 258.9 | 6187.7 | 2217.2 | 647.6 | 590.9 | 2845.4 | 108 | 2136.2 | 947.1 | 2489.5 | 150.7 | 7598.1 | 4574.8 | 6560.4 | 386
43 | 258.9 | 6328.5 | 2195.6 | 583.2 | 524.4 | 2831.5 |  |  |  |  | 150.7 | 7611.6 | 4596.4 | 6603.5 | 386
44 | 272.7 | 6402.7 | 2238.7 | 568.6 | 531.1 | 2879 |  |  |  |  | 150.7 | 7665 | 4655.4 | 6682 | 386.2
45 | 258.9 | 6478.5 | 2288 | 592 | 529.6 | 2914.4 |  |  |  |  | 158.6 | 7720.3 | 4727.9 | 6757.5 | 390.9
46 | 275.6 |  | 2349.8 | 607.1 | 546.4 | 2985 |  |  |  |  | 150.7 | 7718.9 | 4752.9 | 6790.6 | 386
47 | 264.6 |  | 2411.3 | 610.3 | 572.9 | 3019.9 |  |  |  |  | 186.9 | 7751.9 | 4806.5 | 6858 | 386
48 | 329.2 |  |  | 617.1 | 627.3 | 3083.8 |  |  |  |  | 196.8 | 7817.2 | 4881.9 | 6946.1 | 406.5
49 | 322.7 |  |  | 648.9 | 632.3 | 3044.6 |  |  |  |  | 184.4 | 7810.9 | 4888.9 | 6967.8 | 386
50 | 322.7 | 6517.2 | 2442.7 | 648.9 | 632.3 | 3044.6 |  |  |  |  | 219.5 | 7881.4 | 4978.3 | 7059.4 | 405.1
51 | 322.7 | 6554.3 | 2491 | 648.9 | 632.3 | 3065.5 |  |  |  |  | 239.3 | 7935.7 | 5031.5 | 7121.3 | 423
52 | 329 | 6603.4 | 2548.1 | 650.3 | 633.7 | 3091.4 |  |  |  |  | 194.2 | 7929 | 5035.1 | 7124.5 | 388.9
53 | 322.7 | 6646.5 | 2601.9 | 656.8 | 645.7 | 3120.4 |  |  |  |  | 194 | 7976.3 | 5090.4 | 7190.5 | 401.2
54 | 328.1 | 6689.9 | 2651.7 | 656.1 | 660.5 | 3143.1 |  |  |  |  | 204.5 | 8029.3 | 5148.8 | 7252.4 | 413.9
55 | 325.7 | 6710.2 | 2678.8 | 653.5 | 650.9 | 3171.2 |  |  |  |  | 186.6 | 8047.3 | 5169.6 | 7282.6 | 406.8
56 | 322.7 | 6769 | 2713.8 | 692.5 | 652 | 3198.9